{"text_format":"3","workbook":"xls","n_sheets":3,"sheets":["不合格名单","Sheet2","Sheet3"],"read":"whole","date_system":"1900","formulas":"cached_only"}

{"sheet":"不合格名单","index":0,"n_rows":45,"n_cols":7,"rows_kept":45,"merged":[[0,0,0,6],[2,0,2,6],[6,0,6,6],[22,0,22,6],[24,0,24,6],[27,0,27,6],[29,0,29,6],[35,0,35,6],[40,0,40,6],[43,0,43,6]],"flags":["formulas_cached_only"]}
["流通领域商品质量监测不合格商品公示名单"]
["序号","商品名称","标称生产单位","标称商标","型号规格","不合格项目","生产日期"]
["建筑涂料"]
[1,"内墙乳胶漆","北京宝利家涂料有限公司","宝利家","6kg/桶","耐碱性：标准值 24h无异常，检测值 掉粉；耐洗刷性：标准值200次不露底，检测值 100次露底  ","2009-09-11"]
[2,"雅丽斯环保墙面漆","北京市恒威中滨建材厂","雅丽斯","18L/桶","耐碱性：标准值 24h无异常，检测值 掉粉；耐洗刷性：标准值200次不露底，检测值 100次露底；对比率：标准值≥0.90，检测值 0.82 ","2010-05-18"]
[3,"内墙涂料","高碑店市国立涂料有限公司","美居士","5kg/桶","耐碱性：标准值 24h无异常，检测值 掉粉；耐洗刷性：标准值200次不露底，检测值 100次露底；对比率：标准值≥0.90，检测值 0.88 ","2010-03-20"]
["水龙头"]
[1,"水龙头","泉州市南耀水暖洁具厂","南耀","/","流量：标准值 动态压力0.1MPa，不带附件， 流量不大于0.15L/s 检测值 0.19L/s；盐雾试验：标准值 酸性盐雾试验24h 10级， 检测值7级","/"]
[2,"水龙头","浙江兰花实业有限公司","兰花","/","流量：标准值 动态压力0.1MPa，不带附件， 流量不大于0.15L/s 检测值 0.18L/s； 盐雾试验：标准值 酸性盐雾试验24h 10级， 检测值9级","/"]
[3,"水龙头","南安市红金龙洁具厂","金佲士","8601-6","流量：标准值 动态压力0.1MPa，不带附件， 流量不大于0.15L/s 检测值 0.22L/s； 盐雾试验：标准值 酸性盐雾试验24h 10级， 检测值6级","/"]
[4,"水龙头","东兴洁具（上海）有限公司","佰仕达","/","流量：标准值 动态压力0.3MPa，不带附件， 流量不小于0.20L/s 检测值 0.17L/s； 盐雾试验：标准值 酸性盐雾试验24h 10级， 检测值9级","/"]
[5,"水龙头","南安市奥斯森卫浴洁具厂","奥斯森","/","盐雾试验：标准值 酸性盐雾试验24h 10级， 检测值8级","/"]
[6,"水龙头","南安市鑫龙王水暖洁具厂","鑫龙王","/","流量：标准值 动态压力0.3MPa，不带附件， 流量不小于0.20L/s 检测值 0.13L/s； 盐雾试验：标准值 酸性盐雾试验24h 10级， 检测值7级","/"]
[7,"水龙头","香港金苹果王洁具有限公司","金苹果王",8638,"盐雾试验：标准值 酸性盐雾试验24h 10级， 检测值9级","2009-04-19"]
[8,"水龙头","浙江省余姚市阿发厨具有限公司","阿发","/","盐雾试验：标准值 酸性盐雾试验24h 10级， 检测值8级","2010-03-05"]
[9,"水龙头","志帆洁具","志帆","/","盐雾试验：标准值 酸性盐雾试验24h 10级， 检测值9级","/"]
[10,"水龙头","南安市广鑫氟塑水暖厂","鑫华源","/","流量：标准值 动态压力0.1MPa，不带附件， 流量不大于0.15L/s 检测值 0.24L/s； 盐雾试验：标准值 酸性盐雾试验24h 10级， 检测值7级","/"]
[11,"水龙头","南安市广鑫氟塑水暖厂","广鑫","/","流量：标准值 动态压力0.1MPa，不带附件， 流量不大于0.15L/s 检测值 0.22L/s； 盐雾试验：标准值 酸性盐雾试验24h 10级， 检测值8级","/"]
[12,"水龙头","南安市增辉氟塑洁具有限公司","舒嘉美","/","盐雾试验：标准值 酸性盐雾试验24h 10级， 检测值8级","/"]
[13,"水龙头","南安立新水暖洁具有限公司","立新","/","盐雾试验：标准值 酸性盐雾试验24h 10级， 检测值8级","/"]
[14,"水龙头","福建省南安市欧港洁具厂","欧港",9101,"流量：标准值 动态压力0.3MPa，不带附件， 流量不小于0.20L/s 检测值 0.18L/s； 盐雾试验：标准值 酸性盐雾试验24h 10级， 检测值8级","/"]
[15,"水龙头","福建省南安市泉谊水暖洁具厂","泉谊","/","流量：标准值 动态压力0.1MPa，不带附件， 流量不大于0.15L/s 检测值 0.20L/s； 盐雾试验：标准值 酸性盐雾试验24h 10级， 检测值7级","/"]
["腻子"]
[1,"耐水腻子","北京盛强装饰材料厂","盛强","/","粘结强度：标准值＞0.50MPa，检测值0.43MPa","/"]
["管材管件"]
[1,"PP-R热水管","上海海徐管业有限公司","海徐","φ25×3.5mm","尺寸：不合格；静液压实验：标准值 95℃，静液压应力4.2MPa，22h，无破裂、无渗漏 检测值 破裂","2010-03-31"]
[2,"PP-R热水管","安徽港塑塑业科技有限公司","港塑","dn20×en2.8mm","静液压实验：标准值 95℃，静液压应力4.2MPa，22h，无破裂、无渗漏 检测值 破裂","2010-03-15"]
["强化复合木地板"]
[1,"强化复合地板","北京林盾木业有限公司","威鹏","1250×175×12mm","表面耐磨：标准值≥4000转，检测值 2400转","/"]
["软管"]
[1,"软管","诸暨市店口包氏伟业水暖制造厂","包氏","/","盐雾试验（mm）：标准值 铜加速酸性盐雾试验6h，9级，检测值 7级","/"]
[2,"软管","宁波余姚陆埠彬彬水暖洁具厂","圣丹妮","80cm","盐雾试验（mm）：标准值 铜加速酸性盐雾试验6h，9级，检测值 8级","/"]
[3,"卫生软管","浙江余姚市陆埠富凯水暖装饰厂","富子凯","60cm","盐雾试验（mm）：标准值 铜加速酸性盐雾试验6h，9级，检测值 7级","/"]
[4,"高级供水管","上海沪光五金厂","广鑫","30公分","盐雾试验（mm）：标准值 铜加速酸性盐雾试验6h，9级，检测值 6级","/"]
[5,"软管","余姚市陆埠镇中发塑配厂","/","100cm","盐雾试验（mm）：标准值 铜加速酸性盐雾试验6h，9级，检测值 6级","/"]
["卫生洁具"]
[1,"坐便器","禹州市明珠陶瓷有限公司","赛丹","/","水封深度（mm）：标准值 ≥50，检测值 42","/"]
[2,"坐便器","恒丽洁卫浴（广东潮安）","恒丽洁","/","水封深度（mm）：标准值 ≥50，检测值 40","/"]
[3,"坐便器","佛山卫浪瓷业","卫浪","700×360×660mm","聚丙烯球冲出数（个）：标准值≥85，检测值 72","/"]
[4,"坐便器","佛山市腾瑞陶瓷有限公司","乔尼",335,"水封深度（mm）：标准值 ≥50，检测值 30","/"]
["油漆"]
[1,"醇酸装饰性漆","博野县津西津峰化工涂料有限公司","正业","0.7kg/桶","苯（%）：标准值≤0.5，检测值0.7","2009-07-05"]
[2,"木器装饰漆","亨特莱涂料（无锡）有限公司","新视角","5kg/套","游离甲苯二异氰酸酯TDI（%）：标准值≤0.7，检测值0.9","2010-01-09"]
["胶粘剂"]
[1,"白胶","北京秀洁新兴建材有限责任公司","兴洁","16kg/桶","游离甲醛（g/kg）:标准值≤1，检测值1.4","2010-03-07"]

{"sheet":"Sheet2","index":1,"n_rows":0,"n_cols":0,"rows_kept":0,"flags":["formulas_cached_only"]}

{"sheet":"Sheet3","index":2,"n_rows":0,"n_cols":0,"rows_kept":0,"flags":["formulas_cached_only"]}